## Sheet2 (2)
| l (cm) |  |  | 直径2a(mm) |  |  | 溝のふちの距離r
銅 | 36.4 |  | 回数 | 銅 | 真鍮 |  | 銅 |  | 真鍮
真鍮 | 36.3 |  | 1 | 4.978 | 4.985 |  | 37.15 |  | 37.5 |  |  | 2.489 | -0.0032 |  |  | 2.4925 | -0.0007 | 18.575 | -0.015 | 18.75 | 0.015
|  |  | 2 | 4.975 | 4.983 |  | 37.3 |  | 37.55 |  |  | 2.4875 | -0.0047 |  |  | 2.4915 | -0.0017 | 18.65 | 0.06 | 18.775 | 0.04
|  |  | 3 | 4.981 | 4.995 |  | 37.25 |  | 37.5 |  |  | 2.4905 | -0.0017 |  |  | 2.4975 | 0.0043 | 18.625 | 0.035 | 18.75 | 0.015
|  |  | 4 | 4.989 | 4.987 |  | 37.1 |  | 37.5 |  |  | 2.4945 | 0.0023 |  |  | 2.4935 | 0.0003 | 18.55 | -0.04 | 18.75 | 0.015
|  |  | 5 | 4.999 | 4.982 |  | 37.1 |  | 37.3 |  |  | 2.4995 | 0.0073 |  |  | 2.491 | -0.0022 | 18.55 | -0.04 | 18.65 | -0.085
|  |  | 平均 | 4.9844 | 4.9864 |  | 37.18 |  | 37.47 |  |  | 2.4922 | 0 |  |  | 2.4932 |  | 18.59 |  | 18.735
| 中心とレーザーの距離 | [11 empty] | 1.024e-05 |  |  |  |  | 6.21255625 | 4.9e-07 | 345.030625 | 0.000225 | 351.5625 | 0.000225
銅 | 31.4 | [11 empty] | 2.209e-05 |  |  |  |  | 6.20757225 | 2.89e-06 | 347.8225 | 0.0036 | 352.500625 | 0.0016
真鍮 | 31 | [16 empty] | 2.89e-06 | 6.23750625 | 1.849e-05 | 346.890625 | 0.001225 | 351.5625 | 0.000225
[18 empty] | 5.29e-06 | 6.21754225 | 9e-08 | 344.1025 | 0.0016 | 351.5625 | 0.000225
真鍮 |  |  |  | F(N) |  |  | レーザーの目盛(mm) |  | 変位(mm) |  | 回転角θ(rad) | モーメントN(N・mm) | [5 empty] | 5.329e-05 | 6.205081 | 4.84e-06 | 344.1025 | 0.0016 | 347.8225 | 0.007225
なし |  |  | 0 | 0 |  |  | 35.834 |  |  |  |  | 0 |  |  |  |  | 0 | 3.233e-05 |  | 18.66013288 |  | 1035.09945 |  | 1050.949325
A1 |  | 198.674 | 1.946584 | 1.946584 | 198.674 | 0.004 | 35.469 | 0.005 | -0.365 | 0.365 | -0.01177419 | 77.79173 |  | 39623.72 | 0.06768391 | 0.2601613 | 3.962372 | 0.001271418 | 2e-06 | 0.9659227 |  | 7.194267 | 0.05 | 7.249136
A1+A2 |  | 201.405 | 1.973342 | 3.919926 | 400.079 | 0.009 | 35.023 | 0.001 | -0.811 | 0.811 | -0.02616129 | 156.6528 |  | 35911.37 | 0.01663417 | -0.1289735 | 3.591137 | 0.9159348 | 0.0001386316
A1+A2+A3 |  | 201.498 | 1.974253 | 5.894179 | 601.577 | 0.007 | 34.645 | 0.009 | -1.189 | 1.189 | -0.03835484 | 235.5503 |  | 36831.25 | 0.001367939 | -0.03698566 | 3.683125 | 4.098239 | 0.0006844131
A1+A2+A3+A4 |  | 201.227 | 1.971598 | 7.865777 | 802.804 | 0.004 | 34.238 | 0.006 | -1.596 | 1.596 | -0.05148387 | 314.3416 |  | 36617.08 | 0.00341085 | -0.05840248 | 3.661708 | 9.034492 | 0.001471094 |  |  | 0.0004608819
A1+A2+A3+A4+A5 |  | 202.138 | 1.980524 | 9.846301 | 1004.942 | 0.002 | 33.858 | 0.006 | -1.976 | 1.976 | -0.06374194 | 393.4897 |  | 37022.11 | 0.000320404 | -0.01789983 | 3.702211 | 16.18352 | 0.002650589
[15 empty] | 0.08941727 |  | 3.720111 | 25.0818 | 0.004063034
[17 empty] | 3.720111 | 55.31399 | 0.009007762
[17 empty] | 3.720111 | 0 | 0 |  | 0 | 35.834 |  |  | 0
銅 |  |  |  | F(N) |  |  | レーザーの目盛(mm) |  | 変位(mm) |  | 回転角θ(rad) | モーメントN(N・mm) |  |  |  |  | 3.720111 | 0 | 6140.703 |  | 72.30182 | 35.469 | -0.365 | -0.01177419 | 0.01177419
なし | [6 empty] | 37.474 |  |  | 0 | / | 0 |  |  |  |  | 0 | #VALUE! | #VALUE! |  | 160.6487 | 35.023 | -0.811 | -0.02616129 | 0.02616129
A1 |  | 198.674 | 1.946584 | 1.946584 | 198.674 |  | 37.201 | 0.003 | -0.273 | 0.273 | -0.008694268 | 69.43893 |  | 47843.75 | 0.1143979 | 0.3382276 | 4.784375 | #VALUE! | #VALUE! |  | 235.5257 | 34.645 | -1.189 | -0.03835484 | 0.03835484
A1+A2 |  | 201.405 | 1.973342 | 3.919926 | 400.079 |  | 36.895 | 0.009 | -0.579 | 0.579 | -0.01843949 | 139.8324 |  | 45427 | 0.009322329 | 0.09655221 | 4.5427 | 0.6037207 | 7.559029e-05 |  | 316.1471 | 34.238 | -1.596 | -0.05148387 | 0.05148387
A1+A2+A3 |  | 201.498 | 1.974253 | 5.894179 | 601.577 |  | 36.564 | 0.01 | -0.91 | 0.91 | -0.02898089 | 210.2583 |  | 43460.7 | 0.0100156 | -0.100078 | 4.34607 | 2.578438 | 0.0003400148 |  | 391.4203 | 33.858 | -1.976 | -0.06374194 | 0.06374194
A1+A2+A3+A4 |  | 201.227 | 1.971598 | 7.865777 | 802.804 |  | 36.234 | 0.04 | -1.24 | 1.24 | -0.03949045 | 280.5896 |  | 42563.24 | 0.03603296 | -0.1898235 | 4.256324 | 6.093474 | 0.0008398921
A1+A2+A3+A4+A5 |  | 202.138 | 1.980524 | 9.846301 | 1004.942 |  | 35.938 | 0.006 | -1.536 | 1.536 | -0.0489172 | 351.2392 |  | 43012.69 | 0.02098974 | -0.1448784 | 4.301269 | 11.08061 | 0.001559495
[15 empty] | 0.1907586 | 17.18164 | 4.446148
[13 empty] | 16.84341 |  |  | 21.89251 | 4.446148
|  | 0.07347095 |  | 0.07442993 | [12 empty] | 4.446148
|  | 0.02760629 |  | 0.09408141 | [12 empty] | 4.446148 | 0 | 37.474 |  |  | 0
|  | 0.05088406 |  | 0.07439329 | [11 empty] | 0.7693686 | 4.446148 | 0.006689097 | 37.201 | -0.273 | -0.008694268 | 0.008694268
|  | 0.03683882 |  | 0.1660768 | [12 empty] | 4.446148 | 0.01418677 | 36.895 | -0.579 | -0.01843949 | 0.01843949
|  | 0.03416731 |  | 0.04381083 | [13 empty] | 0.02229699 | 36.564 | -0.91 | -0.02898089 | 0.02898089
[18 empty] | 0.03038271 | 36.234 | -1.24 | -0.03949045 | 0.03949045
[18 empty] | 0.03763536 | 35.938 | -1.536 | -0.0489172 | 0.0489172

## Sheet2
| l (cm) |  |  | 直径2a(mm) |  | 溝のふちの距離r
銅 | 36.4 |  | 回数 | 銅 | 真鍮 | 銅 | 真鍮
真鍮 | 36.3 |  | 1 | 4.978 | 4.985 | 37.15 | 37.5 |  | 2.489 | -0.0032 | 2.4925 | -0.0007 | 18.575 | -0.015 | 18.75 | 0.015
|  |  | 2 | 4.975 | 4.983 | 37.3 | 37.55 |  | 2.4875 | -0.0047 | 2.4915 | -0.0017 | 18.65 | 0.06 | 18.775 | 0.04
|  |  | 3 | 4.981 | 4.995 | 37.25 | 37.5 |  | 2.4905 | -0.0017 | 2.4975 | 0.0043 | 18.625 | 0.035 | 18.75 | 0.015
|  |  | 4 | 4.989 | 4.987 | 37.1 | 37.5 |  | 2.4945 | 0.0023 | 2.4935 | 0.0003 | 18.55 | -0.04 | 18.75 | 0.015
|  |  | 5 | 4.999 | 4.982 | 37.1 | 37.3 |  | 2.4995 | 0.0073 | 2.491 | -0.0022 | 18.55 | -0.04 | 18.65 | -0.085
|  |  | 平均 | 4.9844 | 4.9864 | 37.18 | 37.47 |  | 2.4922 | 0 | 2.4932 |  | 18.59 |  | 18.735
| 中心とレーザーの距離 | [8 empty] | 1.024e-05 | 6.21255625 | 4.9e-07 | 345.030625 | 0.000225 | 351.5625 | 0.000225
銅 | 31.4 | [8 empty] | 2.209e-05 | 6.20757225 | 2.89e-06 | 347.8225 | 0.0036 | 352.500625 | 0.0016
真鍮 | 31 | [8 empty] | 2.89e-06 | 6.23750625 | 1.849e-05 | 346.890625 | 0.001225 | 351.5625 | 0.000225
[10 empty] | 5.29e-06 | 6.21754225 | 9e-08 | 344.1025 | 0.0016 | 351.5625 | 0.000225
真鍮 |  |  |  | F(N) | レーザーの目盛(mm) | 変位(mm) | 回転角θ(rad) | モーメントN(N・mm) |  | 5.329e-05 | 6.205081 | 4.84e-06 | 344.1025 | 0.0016 | 347.8225 | 0.007225
なし |  |  | 0 | 0 | 35.834 |  |  | 0 |  | 9.38e-05 |  | 2.68e-05 |  | 0.00825 |  | 0.0095
A1 |  | 198.674 | 1.946584 | 1.946584 | 35.469 | -0.365 | -0.01177419 | 77.79173 |  | 0.002165642 | 2e-06 | 0.001157585 |  | 0.05396758 | 0.05 | 0.05454356
A1+A2 |  | 201.405 | 1.973342 | 3.919926 | 35.023 | -0.811 | -0.02616129 | 156.6528 |  | 0.9159348 | 0.0001386316
A1+A2+A3 |  | 201.498 | 1.974253 | 5.894179 | 34.645 | -1.189 | -0.03835484 | 235.5503 |  | 4.098239 | 0.0006844131
A1+A2+A3+A4 |  | 201.227 | 1.971598 | 7.865777 | 34.238 | -1.596 | -0.05148387 | 314.3416 |  | 9.034492 | 0.001471094 |  |  | 4.31781
A1+A2+A3+A4+A5 |  | 202.138 | 1.980524 | 9.846301 | 33.858 | -1.976 | -0.06374194 | 393.4897 |  | 16.18352 | 0.002650589
[10 empty] | 25.0818 | 0.004063034
[10 empty] | 55.31399 | 0.009007762
[10 empty] | 0 | 0 |  | 0 | 35.834 |  |  | 0
銅 |  |  |  | F(N) | レーザーの目盛(mm) | 変位(mm) | 回転角θ(rad) | モーメントN(N・mm) |  | 0 | 6140.703 |  | 72.30182 | 35.469 | -0.365 | -0.01177419 | 0.01177419
なし |  |  |  |  | 37.474 |  |  | 0 |  | #VALUE! | #VALUE! |  | 160.6487 | 35.023 | -0.811 | -0.02616129 | 0.02616129
A1 |  | 198.674 | 1.946584 | 1.946584 | 37.201 | -0.273 | -0.008694268 | 69.43893 |  | 0 | 0 |  | 235.5257 | 34.645 | -1.189 | -0.03835484 | 0.03835484
A1+A2 |  | 201.405 | 1.973342 | 3.919926 | 36.895 | -0.579 | -0.01843949 | 139.8324 |  | 0.6037207 | 7.559029e-05 |  | 316.1471 | 34.238 | -1.596 | -0.05148387 | 0.05148387
A1+A2+A3 |  | 201.498 | 1.974253 | 5.894179 | 36.564 | -0.91 | -0.02898089 | 210.2583 |  | 2.578438 | 0.0003400148 |  | 391.4203 | 33.858 | -1.976 | -0.06374194 | 0.06374194
A1+A2+A3+A4 |  | 201.227 | 1.971598 | 7.865777 | 36.234 | -1.24 | -0.03949045 | 280.5896 |  | 6.093474 | 0.0008398921
A1+A2+A3+A4+A5 |  | 202.138 | 1.980524 | 9.846301 | 35.938 | -1.536 | -0.0489172 | 351.2392 |  | 11.08061 | 0.001559495
[10 empty] | 17.18164 | 0.002392892
[10 empty] | 37.53788 | 0.005207885
[13 empty] | 0 | 37.474 |  |  | 0
[11 empty] | 7207.894 |  | 62.66736 | 37.201 | -0.273 | -0.008694268 | 0.008694268
[13 empty] | 132.9099 | 36.895 | -0.579 | -0.01843949 | 0.01843949
[13 empty] | 208.8912 | 36.564 | -0.91 | -0.02898089 | 0.02898089
[13 empty] | 284.6429 | 36.234 | -1.24 | -0.03949045 | 0.03949045
[13 empty] | 352.59 | 35.938 | -1.536 | -0.0489172 | 0.0489172

## Sheet1 (3)
[7 empty] | 真鍮 | おもり |  | 荷重F/N | レーザーの目盛り | 変位h(mm) |  |  |  | ヤング率E |  |  | おもり |  | 荷重F/N | レーザーの目盛り | 変位h(mm) |  |  |  | ヤング率E
|  | 回数 | 幅b（mm） | 厚さd(mm) | 幅b（mm） | 厚さd(mm) |  | なし | 0 | 0 | 31.203 | 0 | 0 | 0 | 0 |  |  |  | なし | 0 | 0 | 29.137 | 0 |  |  | 0
A1 | 198.674 | 1 | 15.04 | 3.31 | 14.973 | 2.987 |  | A1 | 1.946584 | 1.946584 | 31.855 | 0.652 | 1.269173 | 0.425104 | 1.956808 | 10.99449 | 0.0639401 | 0.004088336 | A1 | 1.946584 | 1.946584 | 29.761 | 0.624 | 1.214668 | 0.389376 | 1.912981 | 12.64366 | 0.1514314 | 0.02293148
A2 | 201.405 | 2 | 15.06 | 3.01 | 14.972 | 2.979 |  | A1+A2 | 1.973342 | 3.919926 | 32.598 | 1.395 | 5.468297 | 1.946025 | 4.186729 | 10.34792 | -0.5826266 | 0.3394538 | A1+A2 | 1.973342 | 3.919926 | 30.396 | 1.259 | 4.935187 | 1.585081 | 3.859684 | 12.61933 | 0.1271041 | 0.01615545
A3 | 201.498 | 3 | 15.04 | 3.018 | 14.972 | 2.98 |  | A1+A2+A3 | 1.974253 | 5.894179 | 33.18 | 1.977 | 11.65279 | 3.908529 | 5.93345 | 10.97909 | 0.0485365 | 0.002355792 | A1+A2+A3 | 1.974253 | 5.894179 | 31.068 | 1.931 | 11.38166 | 3.728761 | 5.919816 | 12.37158 | -0.1206444 | 0.01455507
A4 | 201.227 | 4 | 15.04 | 3.01 | 14.978 | 2.975 |  | A1+A2+A3+A4 | 1.971598 | 7.865777 | 33.781 | 2.578 | 20.27797 | 6.646084 | 7.737194 | 11.23591 | 0.3053604 | 0.09324495 | A1+A2+A3+A4 | 1.971598 | 7.865777 | 31.706 | 2.569 | 20.20718 | 6.599761 | 7.875716 | 12.40971 | -0.08251413 | 0.006808582
A5 | 202.138 | 5 | 15.035 | 3.01 | 14.971 | 2.977 |  | A1+A2+A3+A4+A5 | 1.980524 | 9.846301 | 34.471 | 3.268 | 32.17771 | 10.679824 | 9.808049 | 11.09534 | 0.1647897 | 0.02715563 | A1+A2+A3+A4+A5 | 1.980524 | 9.846301 | 32.351 | 3.214 | 31.64601 | 10.329796 | 9.853076 | 12.41685 | -0.07537701 | 0.005681693
|  | 平均 | 15.043 | 3.0716 | 14.9732 | 2.9796 | [6 empty] | 70.84595 | 23.605566 |  | 10.93055 |  | 0.4662985 |  | 69.38471 | 22.632775 | [5 empty] | 12.49223 |  | 0.06613227
[16 empty] | 10.93055 | [10 empty] | 12.49223
[14 empty] | 3.001239 |  | 10.93055 | [10 empty] | 12.49223
[6 empty] | 121.6913 |  | 112.9393 | [7 empty] | 10.93055 | [10 empty] | 12.49223
[16 empty] | 10.93055 |  |  |  |  | 3.065674 | [5 empty] | 12.49223
[16 empty] | 10.93055 | [10 empty] | 12.49223
10.93055
6.276546

## Sheet1
[7 empty] | 真鍮 | おもり |  | 荷重F/N | レーザーの目盛り | 変位h(mm) |  |  |  | ヤング率E | おもり |  | 荷重F/N | レーザーの目盛り |  | 変位h(mm) |  |  |  | ヤング率E
|  | 回数 | 幅b（mm） | 厚さd(mm) | 幅b（mm） | 厚さd(mm) |  | なし | 0 | 0 | 31.203 | 0 | 0 | 0 | 0 |  | なし | 0 | 0 | 29.137 |  | 0 |  |  | 0
A1 | 198.674 | 1 | 15.04 | 3.31 | 14.973 | 2.987 |  | A1 | 1.946584 | 1.946584 | 31.855 | 0.652 | 1.269173 | 0.425104 | 1.956808 | 10.99449 | A1 | 1.946584 | 1.946584 | 29.761 |  | 0.624 | 1.214668 | 0.389376 | 1.912981 | 12.64366
A2 | 201.405 | 2 | 15.06 | 3.01 | 14.972 | 2.979 |  | A1+A2 | 1.973342 | 3.919926 | 32.598 | 1.395 | 5.468297 | 1.946025 | 4.186729 | 10.34792 | A1+A2 | 1.973342 | 3.919926 | 30.396 |  | 1.259 | 4.935187 | 1.585081 | 3.859684 | 12.61933
A3 | 201.498 | 3 | 15.04 | 3.018 | 14.972 | 2.98 |  | A1+A2+A3 | 1.974253 | 5.894179 | 33.18 | 1.977 | 11.65279 | 3.908529 | 5.93345 | 10.97909 | A1+A2+A3 | 1.974253 | 5.894179 | 31.068 |  | 1.931 | 11.38166 | 3.728761 | 5.919816 | 12.37158
A4 | 201.227 | 4 | 15.04 | 3.01 | 14.978 | 2.975 |  | A1+A2+A3+A4 | 1.971598 | 7.865777 | 33.781 | 2.578 | 20.27797 | 6.646084 | 7.737194 | 11.23591 | A1+A2+A3+A4 | 1.971598 | 7.865777 | 31.706 |  | 2.569 | 20.20718 | 6.599761 | 7.875716 | 12.40971
A5 | 202.138 | 5 | 15.035 | 3.01 | 14.971 | 2.977 |  | A1+A2+A3+A4+A5 | 1.980524 | 9.846301 | 34.471 | 3.268 | 32.17771 | 10.679824 | 9.808049 | 11.09534 | A1+A2+A3+A4+A5 | 1.980524 | 9.846301 | 32.351 |  | 3.214 | 31.64601 | 10.329796 | 9.853076 | 12.41685
|  | 平均 | 15.043 | 3.0716 | 14.9732 | 2.9796 | [6 empty] | 70.84595 | 23.605566 | [5 empty] | 69.38471 | 22.632775
3.001239
[6 empty] | 121.6913 |  | 112.9393
3.065674

## Sheet1 (2)
|  |  | dou |  |  |  | sinntyuu |  |  |  | 真鍮 | おもり |  | 荷重F/N |  |  | レーザーの目盛り |  | 変位h(mm) |  |  | ヤング率E | おもり |  | 荷重F/N | レーザーの目盛り |  | 変位h(mm) |  |  | ヤング率E
|  | 回数 | 幅b（mm） | 厚さd(mm) |  |  | 幅b（mm） | 厚さd(mm) |  |  |  | なし | 0 | 0 |  |  | 31.203 |  | 0 |  | 0 | 0 | 0 |  | なし | 0 | 0 | 29.137 | 0 |  |  | 0
A1 | 198.674 | 1 | 15.04 | 3.31 | -0.003 | 0.2384 | 14.973 | 2.987 | -0.0002 | 0.0074 |  | A1 | 1.946584 | 1.946584 | 198.674 | 0.004 | 31.855 |  | 0.652 | 0.002 | 1.269173 | 0.425104 | 1.956808 | 10.99449 | A1 | 1.946584 | 1.946584 | 29.761 | 0.624 | 1.214668 | 0.389376 | 1.912981 | 12.64366
A2 | 201.405 | 2 | 15.06 | 3.01 | 0.017 | -0.0616 | 14.972 | 2.979 | -0.0012 | -0.0006 |  | A1+A2 | 1.973342 | 3.919926 | 400.079 | 0.009 | 32.598 |  | 1.395 | 0.005 | 5.468297 | 1.946025 | 4.186729 | 10.34792 | A1+A2 | 1.973342 | 3.919926 | 30.396 | 1.259 | 4.935187 | 1.585081 | 3.859684 | 12.61933
A3 | 201.498 | 3 | 15.04 | 3.018 | -0.003 | -0.0536 | 14.972 | 2.98 | -0.0012 | 0.0004 |  | A1+A2+A3 | 1.974253 | 5.894179 | 601.577 | 0.007 | 33.18 |  | 1.977 | 0.007 | 11.65279 | 3.908529 | 5.93345 | 10.97909 | A1+A2+A3 | 1.974253 | 5.894179 | 31.068 | 1.931 | 11.38166 | 3.728761 | 5.919816 | 12.37158
A4 | 201.227 | 4 | 15.04 | 3.01 | -0.003 | -0.0616 | 14.978 | 2.975 | 0.0048 | -0.0046 |  | A1+A2+A3+A4 | 1.971598 | 7.865777 | 802.804 | 0.004 | 33.781 |  | 2.578 | 0.008 | 20.27797 | 6.646084 | 7.737194 | 11.23591 | A1+A2+A3+A4 | 1.971598 | 7.865777 | 31.706 | 2.569 | 20.20718 | 6.599761 | 7.875716 | 12.40971
A5 | 202.138 | 5 | 15.035 | 3.01 | -0.008 | -0.0616 | 14.971 | 2.977 | -0.0022 | -0.0026 |  | A1+A2+A3+A4+A5 | 1.980524 | 9.846301 | 1004.942 | 0.002 | 34.471 |  | 3.268 | 0.008 | 32.17771 | 10.679824 | 9.808049 | 11.09534 | A1+A2+A3+A4+A5 | 1.980524 | 9.846301 | 32.351 | 3.214 | 31.64601 | 10.329796 | 9.853076 | 12.41685
|  | 平均 | 15.043 | 3.0716 |  |  | 14.9732 | 2.9796 | [9 empty] | 70.84595 | 23.605566 |  |  |  |  | 69.38471 | 22.632775
3.001239
[7 empty] | 121.6913 |  |  |  | 112.9393
3.065674
[5 empty] | b | d |  |  | b | d
0.7793266 |  | 0.1091574 |  |  | 9e-06 | 0.05683456 |  |  | 4e-08 | 5.476e-05
0.1945447 |  | 0.1154749 |  |  | 0.000289 | 0.00379456 |  |  | 1.44e-06 | 3.6e-07
0.1184585 |  | 0.1148132 |  |  | 9e-06 | 0.00287296 |  |  | 1.44e-06 | 1.6e-07
0.151413 |  | 0.1094074 |  |  | 9e-06 | 0.00379456 |  |  | 2.304e-05 | 2.116e-05
0.1261355 |  | 0.1013972 |  |  | 6.4e-05 | 0.00379456 |  |  | 4.84e-06 | 6.76e-06
[5 empty] | 0.00038 | 0.0710912 |  |  | 3.08e-05 | 8.32e-05
[5 empty] | 0.004358899 | 0.05962013 | 2e-06 |  | 0.001240969 | 0.002039609